## Hoja1
https://www.compuphase.com/electronics/reflowsolderprofiles.htm
Paste | Time (s) | Temperature (ºC) | ºC/s
Sn96.5/Ag3/Cu0.5 | 0 | 50 | -
| 80 | 150 | 1.25
| 140 | 180 | 0.5
| 230 | 250 | 0.7777778
| 270 | 250 | 0
| 370 | 50 | -2
Sn63/Pb37 | 0 | 50 | -
| 70 | 120 | 1
| 160 | 150 | 0.3333333
| 250 | 220 | 0.7777778
| 280 | 220 | 0
| 360 | 50 | -2.125
Sn42/Bi57.6/Ag0.4 | 0 | 50 | -
| 50 | 100 | 1
| 140 | 130 | 0.3333333
| 190 | 170 | 0.8
| 220 | 170 | 0
| 280 | 50 | -2
|  | Max ºC/s | 1.25
Should be <= 1
for most ovens
Parameters | Sn96.5/Ag3/Cu0.5 | Sn63/Pb37 | Sn42/Bi57.6/Ag0.4
Melting point | 217 | 183 | 138 | ºC
Peak temperature | 250 | 220 | 170 | ºC
Time above melting point | 40-80 | 40-80 | 40-80 | s
Max time between 100ºC and melting point | 180 | 180 | 180 | s
Soak time | 90 | 90 | 90 | s