## Hoja1
Paste | Time (s) | Temperature (ºC) | ºC/s
Sn96.5/Ag3/Cu0.5 | 0 | 50 | -
| 130 | 150 | 0.7692308
| 220 | 175 | 0.2777778
| 320 | 250 | 0.75
| 340 | 250 | 0
| 500 | 50 | -1.25
Sn63/Pb37 | 0 | 50 | -
| 60 | 100 | 0.8333333
| 150 | 150 | 0.5555556
| 260 | 235 | 0.7727273
| 280 | 235 | 0
| 420 | 50 | -1.321429
Sn42/Bi57.6/Ag0.4 | 0 | 50 | -
| 50 | 90 | 0.8
| 140 | 130 | 0.4444444
| 200 | 165 | 0.5833333
| 220 | 165 | 0
| 310 | 50 | -1.277778
|  | Max ºC/s | 0.8333333
Should be <= 1
for most ovens